## Summary
Part Number | 4134613
Timestamp | 20260313_142850
Scan File | data\sample_scan.ply
CAD File | data\cad_reference.ply
Alignment RMSE (mm) | 0.01573399
Foil Count | 1
Total Defects | 4
Overall Disposition | REPLACE
SERVICEABLE | 2
REPLACE | 2

## Defects
Defect ID | Foil | Zone(s) | Classification | Depth (in) | Length (in) | Width (in) | Depth (mm) | Length (mm) | Width (mm) | Nearest Edge | Edge Dist (mm) | Disposition | Rule Applied
F001_D001 | 1 | C1, E2 | surface | 0.001053333 | 0.07574557 | 0.06007392 | 0.02675465 | 1.923937 | 1.525878 | LE | 6.701608 | SERVICEABLE | C1: depth<=0.0100" length<=0.0800"
F001_D002 | 1 | C1, E2 | surface | 0.004779041 | 0.5960255 | 0.4683181 | 0.1213876 | 15.13905 | 11.89528 | LE | 25.26826 | REPLACE | C1: depth<=0.0100" length<=0.0800"
F001_D003 | 1 | C1, E2 | surface | 0.005578445 | 0.6104809 | 0.4694969 | 0.1416925 | 15.50621 | 11.92522 | LE | 25.17426 | REPLACE | C1: depth<=0.0100" length<=0.0800"
F001_D004 | 1 | C1, E2 | surface | 0.0006095649 | 0.03642332 | 0.001954495 | 0.01548295 | 0.9251522 | 0.04964417 | LE | 42.12901 | SERVICEABLE | C1: depth<=0.0100" length<=0.0800"